## PROJECT
Client | Name | Number | Location | Elevation Datum | Depth Log Page | Max Vapor Scale Override | Water_Unit_Wt | Coeff_of_Consol_Factor
GKW Architects | 3598 Peak Drive | 11-1347 | San Jose, Ca |  | 20 |  | 62.4

## POINT
PointID | HoleDepth | Date Started | Date Completed | Elevation | Hole Size | Contractor | Method | Logged By | Checked By | Notes | North | East | Plunge | Refusal Depth | Depth Log Page | Hollow Stem Auger 8"
B-1 | 30 | 2022-01-05 | 2022-01-05 | 327 | 4" | California Geotech Services, LLC | Solid Flight CME-75 | ck |  |  | 13568781.34 | 1988511.58
B-2 | 15 | 2022-01-05 | 2022-01-05 | 327 | 4" | California Geotech Services, LLC | Solid Flight CME-75 | ck |  |  | 13568828.26 | 1988510.14

## LAB SPECIMEN
PointID | Depth | Specific_Gravity | Number | Consistency | Color | Moisture | Description | Note_1 | Note_2 | Note_3 | Note_4 | Note_5
B-1 | 2
B-1 | 8.5
B-1 | 13.5
B-1 | 18.5
B-1 | 23.5
B-1 | 28.5
B-2 | 2
B-2 | 3.5
B-2 | 8.5
B-2 | 13.5

## LITHOLOGY
PointID | Depth | Bottom | Graphic | USCS | Description | Line Type
B-1 | 0 | 7 | CLS | CL | Lean to Sandy CLAY : Brown, Moist, Fine Sand, Occasional Gravel, Low to Med Plastic, Very Stiff to Hard | 1
B-1 | 7 | 30 | SM | SM | Silty SAND : Brown, Moist, Very Dense | 0
B-1 | 27 |  |  |  | Occasional Crushed Gravel and Cobblestones Encountered
B-2 | 0 | 3 | CLS | CL | Lean to Sandy CLAY : Brown, Moist, Fine Sand, Low Plastic, Stiff | 1
B-2 | 3 | 12 | SM | SM | Silty SAND : Brown, Moist, Fine Sand, Occasional Gravel, Medium Dense | 1
B-2 | 12 | 15 | MLS | ML | Sandy SILT : Light Brown, Moist, Low to No Plastic, Very Stiff | 0

## SAMPLE
PointID | Depth | Length | Type | Number | Recovery Length | RQD Length | Blows 1st | Blows 2nd | Blows 3rd | Blows 4th
B-1 | 2 | 18 | MC | 1-1 |  |  | 7 | 8 | 13
B-1 | 3.5 | 18 | MC | 1-2 |  |  | 5 | 12 | 26
B-1 | 8.5 | 18 | MC | 1-3 | 5 |  | 50
B-1 | 13.5 | 18 | SPT | 1-4 | 10 |  | 40 | 50
B-1 | 18.5 | 18 | SPT | 1-5 | 6 |  | 50
B-1 | 23.5 | 18 | SPT | 1-6 |  |  | 20 | 27 | 33
B-1 | 28.5 | 18 | SPT | 1-7 | 10 |  | 27 | 50
B-2 | 2 | 18 | MC | 2-1 |  |  | 7 | 7 | 5
B-2 | 3.5 | 18 | MC | 2-2 |  |  | 3 | 8 | 14
B-2 | 8.5 | 18 | MC | 2-3 |  |  | 8 | 14 | 21
B-2 | 13.5 | 18 | SPT | 2-4 |  |  | 5 | 9 | 21

## TESTS
PointID | Depth | Pocket Penetrometer | Moisture Content | Dry Density | Liquid Limit | Plastic Limit | Fines | Other Tests
B-1 | 2 | 4.5
B-1 | 3.5 | 4.5
B-2 | 2 | 2.5
B-2 | 3.5 | 4.5
B-2 | 8.5 | 4.5

## ATTERBERG
PointID | Depth | Liquid_Limit | Plastic_Limit | Organic
B-1 | 2 | 36.39458 | 19.72551 | 0

## SIEVE
PointID | Depth | Wt_Total_Spec | Wt_Passing_Split_Sieve | Wt_Fines_Tested | Size_Split_Sieve | Weighing_Method | Wt_Sieving_Tare_Coarse | Wt_Sieving_Tare_Fine | WC_Wt_Wet_Coarse | WC_Wt_Dry_Coarse | WC_Wt_Tare_Coarse | Water_Content_Coarse | WC_Wt_Wet_Fine | WC_Wt_Dry_Fine | WC_Wt_Tare_Fine | Water_Content_Fine | Coarse_Sieved_Wet
B-1 | 8.5 | 984.8 | 462.3 |  |  | C | 189.8 | [9 empty] | 0
B-2 | 3.5 | 959.1 | 431 |  |  | C | 189 | [9 empty] | 0

## WC DENSITY
PointID | Depth | WC_Wt_Wet | WC_Wt_Dry | WC_Wt_Tare | Water_Content | Diameter | Height | Wt_Spec_Tare | Wt_Tare | Wet_Density | Dry_Density
B-1 | 2 | 1139.3 | 1030.1 | 188.8 | 12.97991 | 60 | 150 | 1218.2 | 267.2 | 139.9205 | 123.8455
B-1 | 8.5 | 1068 | 984.8 | 189.8 | 10.46541 | 60 | 150 | 1151.9 | 273.1 | 129.2978 | 117.0482
B-1 | 13.5 | 248.28 | 230.57 | 13.43 | 8.156029
B-1 | 18.5 | 234.44 | 215.04 | 13.62 | 9.631616
B-1 | 23.5 | 281.87 | 268.22 | 13.66 | 5.362194
B-1 | 28.5 | 276.92 | 256.47 | 13.44 | 8.414599
B-2 | 2 | 262.95 | 241.93 | 13.29 | 9.193492 | 60 | 150 | 1081.1 | 269.2 | 119.4548 | 109.3973
B-2 | 3.5 | 1076.9 | 959.1 | 189 | 15.29671 | 60 | 150 | 1182.8 | 294.6 | 130.6808 | 113.343
B-2 | 8.5 | 290.42 | 256.26 | 13.67 | 14.08137 | 60 | 150 | 1255.2 | 293.6 | 141.4801 | 124.0168
B-2 | 13.5 | 266.27 | 233.66 | 13.68 | 14.82407

## ATTB READINGS
PointID | Depth | Reading | WC_Wt_Wet | WC_Wt_Dry | WC_Wt_Tare | Water_Content | Number_Blows | Cone_Pen_Initial | Cone_Pen_Final
B-1 | 2 | 1 | 32.39 | 27.46 | 13.41 | 35.08897 | 35
B-1 | 2 | 2 | 34.86 | 29.18 | 13.61 | 36.48041 | 25
B-1 | 2 | 3 | 37.59 | 30.97 | 13.67 | 38.2659 | 15
B-1 | 2 | 4 | 23.25 | 21.62 | 13.4 | 19.82968
B-1 | 2 | 5 | 20.24 | 19.1 | 13.29 | 19.62134

## SV READINGS
PointID | Depth | Reading | Soil_Tare | Percent_Finer
B-1 | 8.5 | 0 | 712.3 | 46.94354
B-1 | 8.5 | 0.075 | 704.1 | 47.7762
B-1 | 8.5 | 0.15 | 622.6 | 56.05199
B-1 | 8.5 | 0.3 | 509.5 | 67.53655
B-1 | 8.5 | 0.425 | 447.4 | 73.84241
B-1 | 8.5 | 0.6 | 377.6 | 80.93014
B-1 | 8.5 | 1.18 | 272.5 | 91.60236
B-1 | 8.5 | 2.36 | 212.7 | 97.67465
B-1 | 8.5 | 4.75 | 196.1 | 99.36028
B-1 | 8.5 | 6.3 | 192.9 | 99.68522
B-2 | 3.5 | 0 | 717.1 | 44.93796
B-2 | 3.5 | 0.075 | 707.8 | 45.90762
B-2 | 3.5 | 0.15 | 648.7 | 52.06965
B-2 | 3.5 | 0.3 | 583.6 | 58.85726
B-2 | 3.5 | 0.425 | 550.4 | 62.31884
B-2 | 3.5 | 0.6 | 514.5 | 66.06194
B-2 | 3.5 | 1.18 | 449.2 | 72.8704
B-2 | 3.5 | 2.36 | 362 | 81.96226
B-2 | 3.5 | 4.75 | 292.7 | 89.18778
B-2 | 3.5 | 6.3 | 266.4 | 91.92993